## Sheet1
Cell Code | Whole Plots | Details | Type | Binder | Solvent | FEC | Thickness | Anode | Anode Mass | active_mass | capacity_mAh
ltl_doe1_001 | 1 | DoE | half | CMC | EC:DMC | 3.5 | 200 | D10 | 0.0078 | 0.0037656 | 1.12968
ltl_doe1_002 | 1 | DoE | half | CMC | EC:DMC | 2.5 | 200 | D3 | 0.0078 | 0.0037656 | 1.12968
ltl_doe1_003 | 1 | DoE | half | CMC | EC:DEC:DMC | 0.5 | 200 | D7 | 0.0077 | 0.0036756 | 1.10268
ltl_doe1_004 | 1 | DoE | half | CMC | EC:DEC:DMC | 5 | 200 | D9 | 0.0077 | 0.0036756 | 1.10268
ltl_doe1_005 | 1 | DoE | half | CMC | EC:DEC | 2.5 | 200 | C11 | 0.0079 | 0.0038556 | 1.15668
ltl_doe1_006 | 2 | DoE | half | PVDF | EC:DMC | 5 | 400 | C2 | 0.0116 | 0.0071856 | 2.15568
ltl_doe1_007 | 2 | DoE | half | PVDF | EC:DMC | 2.5 | 400 | C8 | 0.0115 | 0.0070956 | 2.12868
ltl_doe1_008 | 2 | DoE | half | PVDF | EC:DEC:DMC | 0.5 | 400 | C3 | 0.0112 | 0.0068256 | 2.04768
ltl_doe1_009 | 2 | DoE | half | PVDF | EC:DEC | 2.5 | 400 | B10 | 0.0109 | 0.0065556 | 1.96668
ltl_doe1_010 | 2 | DoE | half | PVDF | EC:DEC:DMC | 5 | 400 | C9 | 0.0078 | 0.0037656 | 1.12968
ltl_doe1_011 | 3 | DoE | half | CMC | EC:DEC:DMC | 5 | 200 | C4 | 0.0073 | 0.0033156 | 0.99468
ltl_doe1_012 | 3 | DoE | half | CMC | EC:DEC | 2.5 | 200 | D5 | 0.0076 | 0.0035856 | 1.07568
ltl_doe1_013 | 3 | DoE | half | CMC | EC:DEC:DMC | 0.5 | 200 | D8 | 0.0077 | 0.0036756 | 1.10268
ltl_doe1_014 | 8 | DoE | half | PVDF | EC:DEC | 0.5 | 100 | A6 | 0.0054 | 0.0016056 | 0.48168
ltl_doe1_015 | 3 | DoE | half | CMC | EC:DEC | 3.5 | 200 | C9 | 0.0079 | 0.0038556 | 1.15668
ltl_doe1_016 | 4 | DoE | half | CMC | EC:DMC | 0.5 | 100 | A10 | 0.0055 | 0.0016956 | 0.50868
ltl_doe1_017 | 6 | DoE | half | PVDF | EC:DEC | 0.5 | 400 | C1 | 0.0103 | 0.0060156 | 1.80468
ltl_doe1_018 | 4 | DoE | half | CMC | EC:DEC:DMC | 3.5 | 100 | A6 | 0.0053 | 0.0015156 | 0.45468
ltl_doe1_019 | 4 | DoE | half | CMC | EC:DEC | 5 | 100 | B2 | 0.0051 | 0.0013356 | 0.40068
ltl_doe1_020 | 4 | DoE | half | CMC | EC:DMC | 5 | 100 | B3 | 0.0055 | 0.0016956 | 0.50868
ltl_doe1_021 | 5 | DoE | half | PVDF | EC:DEC:DMC | 0.5 | 100 | B1 | 0.0054 | 0.0016056 | 0.48168
ltl_doe1_022 | 5 | DoE | half | PVDF | EC:DEC | 3.5 | 100 | A11 | 0.0055 | 0.0016956 | 0.50868
ltl_doe1_023 | 5 | DoE | half | PVDF | EC:DEC | 2.5 | 100 | A3 | 0.0053 | 0.0015156 | 0.45468
ltl_doe1_024 | 5 | DoE | half | PVDF | EC:DMC | 0.5 | 100 | B6 | 0.0051 | 0.0013356 | 0.40068
ltl_doe1_025 | 5 | DoE | half | PVDF | EC:DEC:DMC | 5 | 100 | A10 | 0.0051 | 0.0013356 | 0.40068
ltl_doe1_026 | 6 | DoE | half | PVDF | EC:DEC:DMC | 3.5 | 400 | C5 | 0.0079 | 0.0038556 | 1.15668
ltl_doe1_027 | 6 | DoE | half | PVDF | EC:DEC:DMC | 2.5 | 400 | C6 | 0.0112 | 0.0068256 | 2.04768
ltl_doe1_028 | 6 | DoE | half | PVDF | EC:DMC | 0.5 | 400 | C7 | 0.0114 | 0.0070056 | 2.10168
ltl_doe1_029 | 7 | DoE | half | CMC | EC:DMC | 0.5 | 400 | G10 | 0.0109 | 0.0065556 | 1.96668
ltl_doe1_030 | 6 | DoE | half | PVDF | EC:DEC | 5 | 400 |  | 0.0112 | 0.0068256 | 2.04768
ltl_doe1_031 | 7 | DoE | half | CMC | EC:DMC | 5 | 400 |  | 0.0107 | 0.0063756 | 1.91268
ltl_doe1_032 | 7 | DoE | half | CMC | EC:DEC | 5 | 400 | G8 | 0.0108 | 0.0064656 | 1.93968
ltl_doe1_033 | 4 | DoE | half | CMC | EC:DEC | 0.5 | 100 | A2 | 0.0055 | 0.0016956 | 0.50868
ltl_doe1_034 | 7 | DoE | half | CMC | EC:DEC:DMC | 2.5 | 400 |  | 0.0109 | 0.0065556 | 1.96668
ltl_doe1_035 | 8 | DoE | half | PVDF | EC:DMC | 5 | 100 | A4 | 0.0052 | 0.0014256 | 0.42768
ltl_doe1_036 | 8 | DoE | half | PVDF | EC:DEC | 5 | 100 | A1 | 0.0053 | 0.0015156 | 0.45468
ltl_doe1_037 | 8 | DoE | half | PVDF | EC:DMC | 3.5 | 100 | A2 | 0.0052 | 0.0014256 | 0.42768
ltl_doe1_038 | 8 | DoE | half | PVDF | EC:DEC:DMC | 2.5 | 100 | A7 | 0.0051 | 0.0013356 | 0.40068
ltl_doe1_039 | 7 | DoE | half | CMC | EC:DEC | 0.5 | 400 | G7 | 0.011 | 0.0066456 | 1.99368
ltl_doe1_040 | 3 | DoE | half | CMC | EC:DMC | 2.5 | 200 | C7 | 0.0079 | 0.0038556 | 1.15668
P009-CEL-107 |  | full cells | full | CMC | EC:DEC | 5 | 200 |  | 0.0082 | 0.01 | 1.1664
P009-CEL-108 |  | full cells | full | CMC | EC:DEC | 5 | 200 |  | 0.0084 | 0.0103 | 1.2089
P009-CEL-109 |  | full cells | full | CMC | EC:DEC | 5 | 200 |  | 0.0077 | 0.0089 | 1.0448
P009-CEL-128 |  | full cells | full | CMC | EC:DEC | 5 | 200 |  | 0.0084 | 0.0095 | 1.1106
P009-CEL-129 |  | full cells | full | CMC | EC:DEC | 5 | 200 |  | 0.0085 | 0.01 | 1.1738
P009-CEL-100 |  | full cells | full | CMC | EC:DEC | 0 | 200 |  | 0.0078 | 0.0093 | 1.0889
P009-CEL-101 |  | full cells | full | CMC | EC:DEC | 0 | 200 |  | 0.0081 | 0.0095 | 1.1168
P009-CEL-103 |  | full cells | full | CMC | EC:DEC | 0 | 200 |  | 0.0082 | 0.0095 | 1.1164
P009-CEL-124 |  | full cells | full | CMC | EC:DEC | 0 | 200 |  | 0.0085 | 0.0099 | 1.1527
P009-CEL-125 |  | full cells | full | CMC | EC:DEC | 0 | 200 |  | 0.0082 | 0.0092 | 1.079
P009-CEL-144 |  | full cells | full | CMC | EC:DEC | 2.5 | 200 |  | 0.0085 | 0.0096 | 1.1211
P009-CEL-145 |  | full cells | full | CMC | EC:DEC | 2.5 | 200 |  | 0.0085 | 0.0096 | 1.1211
P009-CEL-147 |  | full cells | full | CMC | EC:DEC | 2.5 | 200 |  | 0.0085 | 0.0099 | 1.1632
P009-CEL-161 |  | full cells | full | CMC | EC:DEC | 2.5 | 200 |  | 0.0084 | 0.0107 | 1.2475
P009-CEL-162 |  | full cells | full | CMC | EC:DEC | 2.5 | 200 |  | 0.0083 | 0.009 | 1.0579
P009-CEL-148 |  | full cells | full | CMC | EC:DEC | 1.25 | 200 |  | 0.0085 | 0.0098 | 1.1422
P009-CEL-149 |  | full cells | full | CMC | EC:DEC | 1.25 | 200 |  | 0.0083 | 0.0091 | 1.0685
P009-CEL-150 |  | full cells | full | CMC | EC:DEC | 1.25 | 200 |  | 0.0085 | 0.0097 | 1.1317
P009-CEL-151 |  | full cells | full | CMC | EC:DEC | 1.25 | 200 |  | 0.0088 | 0.0105 | 1.2264
P009-CEL-152 |  | full cells | full | CMC | EC:DEC | 1.25 | 200 |  | 0.0085 | 0.0102 | 1.1948
P009-CEL-153 |  | full cells | full | CMC | EC:DEC | 0.5 | 200 |  | 0.0083 | 0.01 | 1.1738
P009-CEL-154 |  | full cells | full | CMC | EC:DEC | 0.5 | 200 |  | 0.0081 | 0.009 | 1.0579
P009-CEL-156 |  | full cells | full | CMC | EC:DEC | 0.5 | 200 |  | 0.008 | 0.0086 | 1.0053
P009-CEL-163 |  | full cells | full | CMC | EC:DEC | 0.5 | 200 |  | 0.0085 | 0.0101 | 1.1843
P009-CEL-164 |  | full cells | full | CMC | EC:DEC | 0.5 | 200 |  | 0.0085 | 0.01 | 1.1738
IF2007E1 |  | half small space | half | CMC | EC:DEC | 0 | 200 |  | 0.0083 | 0.00405 | 1.215
IF2007E2 |  | half small space | half | CMC | EC:DEC | 0 | 200 |  | 0.0084 | 0.00414 | 1.242
IF2007E3 |  | half small space | half | CMC | EC:DEC | 0 | 200 |  | 0.0081 | 0.00387 | 1.161
IF2007E4 |  | half small space | half | CMC | EC:DEC | 0 | 200 |  | 0.0083 | 0.00405 | 1.215
IF2007E5 |  | half small space | half | CMC | EC:DEC | 0 | 200 |  | 0.0084 | 0.00414 | 1.242
IF2007E6 |  | half small space | half | CMC | EC:DEC | 0 | 200 |  | 0.0083 | 0.00405 | 1.215
IF2007E7 |  | half small space | half | CMC | EC:DEC | 5 | 200 |  | 0.0081 | 0.00387 | 1.161
IF2007E8 |  | half small space | half | CMC | EC:DEC | 5 | 200 |  | 0.0079 | 0.00369 | 1.107
IF2007E9 |  | half small space | half | CMC | EC:DEC | 5 | 200 |  | 0.0073 | 0.00315 | 0.945
IF2007E10 |  | half small space | half | CMC | EC:DEC | 0.625 | 200 |  | 0.0081 | 0.00387 | 1.161
IF2007E11 |  | half small space | half | CMC | EC:DEC | 0.625 | 200 |  | 0.0082 | 0.00396 | 1.188
IF2007E12 |  | half small space | half | CMC | EC:DEC | 0.625 | 200 |  | 0.0081 | 0.00387 | 1.161
IF2007F1 |  | half small space | half | CMC | EC:DEC | 2.5 | 200 |  | 0.0075 | 0.00333 | 0.999
IF2007F2 |  | half small space | half | CMC | EC:DEC | 2.5 | 200 |  | 0.0072 | 0.00306 | 0.918
IF2007F3 |  | half small space | half | CMC | EC:DEC | 2.5 | 200 |  | 0.0073 | 0.00315 | 0.945
IF2007F4 |  | half small space | half | CMC | EC:DEC | 1.25 | 200 |  | 0.0074 | 0.00324 | 0.972
IF2007F5 |  | half small space | half | CMC | EC:DEC |  | 200 |  | 0.0072 | 0.00306 | 0.918
IF2007F6 |  | half small space | half | CMC | EC:DEC |  | 200 |  | 0.0073 | 0.00315 | 0.945
IF2007F7 |  | half small space | half | CMC | EC:DEC | 1.25 | 200 |  | 0.0075 | 0.00333 | 0.999
IF2007F8 |  | half small space | half | CMC | EC:DEC | 1.25 | 200 |  | 0.0066 | 0.00252 | 0.756
IF2007F9 |  | half small space | half | CMC | EC:DEC | 0.5 | 200 |  | 0.0073 | 0.00315 | 0.945
IF2007F10 |  | half small space | half | CMC | EC:DEC | 0.5 | 200 |  | 0.0072 | 0.00306 | 0.918
IF2007F11 |  | half small space | half | CMC | EC:DEC | 0.5 | 200 |  | 0.0071 | 0.00297 | 0.891
IF2007F12 |  | half small space | half | CMC | EC:DEC | 0.5 | 200 |  | 0.0075 | 0.00333 | 0.999
IF2007G1 |  | half small space | half | PVDF | EC:DEC | 0 | 200 |  | 0.0078 | 0.0036 | 1.08
IF2007G2 |  | half small space | half | PVDF | EC:DEC | 0 | 200 |  | 0.0085 | 0.00423 | 1.269
IF2007G3 |  | half small space | half | PVDF | EC:DEC | 0 | 200 |  | 0.0084 | 0.00414 | 1.242
IF2007G4 |  | half small space | half | PVDF | EC:DEC | 5 | 200 |  | 0.0071 | 0.00297 | 0.891
IF2007G5 |  | half small space | half | PVDF | EC:DEC | 5 | 200 |  | 0.0076 | 0.00342 | 1.026
IF2007G6 |  | half small space | half | PVDF | EC:DEC | 5 | 200 |  | 0.0077 | 0.00351 | 1.053
IF2007G7 |  | half small space | half | PVDF | EC:DEC | 0.625 | 200 |  | 0.0077 | 0.00351 | 1.053
IF2007G8 |  | half small space | half | PVDF | EC:DEC | 0.625 | 200 |  | 0.0082 | 0.00396 | 1.188
IF2007G9 |  | half small space | half | PVDF | EC:DEC | 0.625 | 200 |  | 0.0071 | 0.00297 | 0.891
IF2007G10 |  | half small space | half | PVDF | EC:DEC | 2.5 | 200 |  | 0.0078 | 0.0036 | 1.08
IF1606E1 |  | half small space june | half | CMC | EC:DEC | 5 | 200 |  | 0.0085 | 0.00423 | 1.269
IF1606E2 |  | half small space june | half | CMC | EC:DEC | 5 | 200 |  | 0.0085 | 0.00423 | 1.269
IF1606E3 |  | half small space june | half | CMC | EC:DEC | 5 | 200 |  | 0.008 | 0.00378 | 1.134
IF1606E4 |  | half small space june | half | CMC | EC:DEC | 5 | 200 |  | 0.0078 | 0.0036 | 1.08
IF1606E5 |  | half small space june | half | CMC | EC:DEC | 5 | 200 |  | 0.0087 | 0.00441 | 1.323
IF1606E6 |  | half small space june | half | CMC | EC:DEC | 5 | 200 |  | 0.0082 | 0.00396 | 1.188
IF1606E7 |  | half small space june | half | CMC | EC:DEC | 0.5 | 200 |  | 0.0077 | 0.00351 | 1.053
IF1606E8 |  | half small space june | half | CMC | EC:DEC | 0.5 | 200 |  | 0.0077 | 0.00351 | 1.053
IF1606E9 |  | half small space june | half | CMC | EC:DEC | 0.5 | 200 |  | 0.0085 | 0.00423 | 1.269
IF1606E10 |  | half small space june | half | CMC | EC:DEC | 0.5 | 200 |  | 0.009 | 0.00468 | 1.404
IF1606E11 |  | half small space june | half | CMC | EC:DEC | 0.5 | 200 |  | 0.0063 | 0.00225 | 0.675
12 |  | half small space june | half | CMC | EC:DEC |  | 200 |  | 0.0079 | 0.00369 | 1.107
IF2206E1 |  | half small space june | half | CMC | EC:DEC | 1.25 | 200 |  | 0.0072 | 0.00306 | 0.918
IF2206E2 |  | half small space june | half | CMC | EC:DEC | 1.25 | 200 |  | 0.007 | 0.00288 | 0.864
IF2206E3 |  | half small space june | half | CMC | EC:DEC | 1.25 | 200 |  | 0.0065 | 0.00243 | 0.729
IF2206E4 |  | half small space june | half | CMC | EC:DEC | 1.25 | 200 |  | 0.006 | 0.00198 | 0.594
IF2206E5 |  | half small space june | half | CMC | EC:DEC | 5 | 200 |  | 0.007 | 0.00288 | 0.864
IF2206E6 |  | half small space june | half | CMC | EC:DEC | 1.25 | 200 |  | 0.0063 | 0.00225 | 0.675
IF2206E7 |  | half small space june | half | CMC | EC:DEC | 1.25 | 200 |  | 0.007 | 0.00288 | 0.864
IF2206E8 |  | half small space june | half | CMC | EC:DEC | 1.25 | 200 |  | 0.0075 | 0.00333 | 0.999
IF2206E9 |  | half small space june | half | CMC | EC:DEC | 0.625 | 200 |  | 0.0072 | 0.00306 | 0.918
IF2206E10 |  | half small space june | half | CMC | EC:DEC | 0.625 | 200 |  | 0.007 | 0.00288 | 0.864
11 |  | half small space june | half | CMC | EC:DEC |  | 200 |  | 0.0072 | 0.00306 | 0.918
12 |  | half small space june | half | CMC | EC:DEC |  | 200 |  | 0.0073 | 0.00315 | 0.945

## Sheet2
| Anode | Mass
107 | 2705-2G12 | 0.0082
108 | 2705-2G5 | 0.0084
109 | 2705-2G9 | 0.0077
128 | 0306-B10 | 0.0084
129 | 0306-D5 | 0.0085
100 | 2705-G1 | 0.0078
101 | 2705-G10 | 0.0081
103 | 2705-G5 | 0.0082
124 | 0306-D7 | 0.0085
125 | 2705-2G1 | 0.0082
144 | 0306-A3 | 0.0085
145 | 0306-A7 | 0.0085
147 | 0306-B8 | 0.0085
161 | 3006-B-4 | 0.0084
162 | 3006-B-5 | 0.0083
148 | 0306-C10 | 0.0085
149 | 0306-B9 | 0.0083
150 | 0306-C3 | 0.0085
151 | 2705-G3 | 0.0088
152 | 0306-C8 | 0.0085
153 | 2705-2G3 | 0.0083
154 | 2705-G6 | 0.0081
156 | 2705-G11 | 0.008
163 | 3006-C-7 | 0.0085
164 | 3006-D-6 | 0.0085